## Note
Advance Data Release of the
2016 Annual Tables
These tables are an advance data release of those to be incorporated in the USGS Minerals Yearbook 2016, v. I, Metals and Minerals. The full report (text and tables) will be released when publication layout is complete. Substantive changes to tables are not anticipated, but would be incorporated into the full report, which will replace these advance data release tables.
Posted: November 13, 2018

## T1
TABLE 1
SALIENT U.S. IRON AND STEEL SCRAP, PIG IRON, AND DIRECT-REDUCED IRON STATISTICS1
(Thousand metric tons and thousand dollars)
| 2012 |  | 2013 |  | 2014 |  | 2015 |  | 2016
Manufacturers of pig iron and raw steel and castings:2
Ferrous scrap consumption | 55800 |  | 52100 |  | 51800 |  | 46100 |  | 44900
Pig iron consumption | 35400 |  | 31800 |  | 25900 |  | 22200 |  | 20700
Direct-reduced iron consumption | 3580 |  | 4490 |  | 4790 |  | 4130 |  | 4780
Net receipts of ferrous scrap3 | 48200 |  | 45200 |  | 46600 |  | 41400 |  | 40400
Home scrap production4 | 7790 |  | 6780 |  | 5360 |  | 4990 |  | 4820
Ending stocks of ferrous scrap, December 31 | 3770 |  | 3620 |  | 3760 |  | 3890 | r | 4040
Manufacturers of steel castings:5
Ferrous scrap consumption | 639 |  | 1180 |  | 1110 |  | 1970 |  | 3100
Pig iron consumption | 9 |  | 63 |  | 80 |  | 72 |  | 67
Direct-reduced iron consumption | -- |  | 1 |  | -- |  | -- |  | 1
Net receipts of ferrous scrap3 | 472 |  | 1100 |  | 1020 |  | 1780 |  | 1100
Home scrap production4 | 189 |  | 142 |  | 138 |  | 125 | r | 1950
Ending stocks of ferrous scrap, December 31 | 89 |  | 277 |  | 321 |  | 261 | r | 284
Iron foundries and miscellaneous users:5
Ferrous scrap consumption | 6710 |  | 5660 |  | 5560 | r | 4430 | r | 5020
Pig iron consumption | 1980 |  | 2260 |  | 2100 |  | 633 | r | 1620
Direct-reduced iron consumption | 3 |  | 3 |  | 3 |  | 3 |  | 3
Net receipts of ferrous scrap3 | 4570 | r | 4090 | r | 3960 | r | 3270 | r | 4190
Home scrap production4 | 2180 |  | 1540 |  | 1620 |  | 1160 |  | 1010
Ending stocks of ferrous scrap, December 31 | 302 |  | 282 |  | 256 |  | 240 |  | 411
Total, all manufacturing types:
Ferrous scrap consumption | 63100 |  | 58900 |  | 58500 | r | 52500 |  | 53000
Pig iron consumption | 37400 |  | 34100 |  | 28100 |  | 22900 |  | 22400
Direct-reduced iron consumption | 3580 |  | 4490 |  | 4800 |  | 4130 |  | 4780
Net receipts of ferrous scrap3 | 53300 | r | 50400 |  | 51600 |  | 46400 |  | 45700
Home scrap production4 | 10100 |  | 8460 |  | 7120 |  | 6270 |  | 7780
Ending stocks, December 31:
Ferrous scrap at consumer plants | 4170 | r | 4180 |  | 4330 |  | 4390 |  | 4730
Pig iron at consumer and supplier plants | 405 | r | 444 |  | 469 |  | 690 |  | 453
Direct-reduced iron at consumer plants | 147 |  | 107 |  | 217 |  | 216 |  | 237
Exports:6
Ferrous scrap (includes tinplate and terneplate):7
Quantity | 21400 |  | 18500 |  | 15300 |  | 12800 |  | 12600
Value | 9430000 |  | 7570000 |  | 6150000 |  | 4010000 |  | 3550000
Pig iron, all grades:
Quantity | 21 |  | 18 |  | 7 |  | 17 |  | 17
Value | 8110 |  | 4440 |  | 2290 |  | 5450 |  | 4200
Direct-reduced iron, steelmaking grade:
Quantity | (8) |  | (8) |  | 1 |  | 20 |  | (8)
Value | 56 |  | 29 |  | 132 |  | 548 | r | 21600
Imports for consumption:6
Ferrous scrap (includes tinplate and terneplate):7
Quantity | 3720 |  | 3930 |  | 4220 |  | 3510 |  | 3860
Value | 1590000 |  | 1470000 |  | 1710000 |  | 955000 |  | 949000
Pig iron, all grades:
Quantity | 4270 |  | 4120 |  | 4600 |  | 4530 |  | 3870
Value | 1900000 |  | 1640000 |  | 1850000 |  | 1290000 |  | 948000
Direct-reduced iron, steelmaking grade:
Quantity | 2470 |  | 2240 |  | 2390 |  | 1860 |  | 1600
Value | 921000 |  | 775000 |  | 854000 |  | 483000 |  | 334000
rRevised. -- Zero.
1Table includes data available through July 11, 2018. Data are rounded to no more than three significant digits; may not add to totals shown.
2Includes manufacturers of raw steel that also produce steel castings.
3Net receipts of scrap is defined as receipts from brokers, dealers, and other outside sources plus receipts from other company-owned plants minus shipments.
4Includes recirculating scrap that results from current operations and obsolete home scrap.
5Some consumers in the "Manufacturers of steel castings" category also produce iron castings; some consumers in the "Iron foundries and miscellaneous users" category also produce steel castings.
6Data from U.S. Census Bureau. Export valuation is free alongside ship, and import valuation is customs value.
7Excludes used rails for rerolling and other uses and ships, boats, and other vessels for scrapping.
8Less than ½ unit.

## T2
TABLE 2
U.S. CONSUMER RECEIPTS, PRODUCTION, CONSUMPTION, SHIPMENTS, AND STOCKS OF IRON AND STEEL SCRAP IN 2016 BY GRADE1
(Thousand metric tons)
| Receipts of scrap |  | Production of home scrap
| From brokers, | From other | Recirculating |  | Consumption |  | Ending
| dealers, and other | company-owned | scrap from current | Obsolete | of purchased | Shipments | stocks,
Grade | outside sources | plants | operations | scrap2 | and home scrap | of scrap | December 31
Manufacturers of pig iron and raw steel
and castings:
Carbon steel:
Low-phosphorus plate and punchings | 502 | -- | 25 | -- | 525 | -- | 132
Cut structural and plate | 3430 | 77 | 319 | -- | 3790 | W | 301
No. 1 heavy-melting steel | 3330 | 159 | 528 | W | 3980 | 49 | 255
No. 2 heavy-melting steel | 4000 | 43 | 328 | W | 4360 | W | 208
No. 1 and electric furnace bundles | 2150 | W | W | -- | 2140 | 7 | 198
No. 2 and all other bundles | 751 | W | 8 | W | 768 | W | 37
Electric furnace, 1 foot and under
(not bundles) | 1 | -- | W | -- | 61 | W | --
Railroad rails | 225 | W | -- | -- | 209 | -- | 15
Turnings and borings | 2040 | 8 | 52 | -- | 2060 | -- | 147
Slag scrap | 564 | W | 812 | -- | 908 | W | 142
Shredded or fragmentized | 11500 | 992 | W | -- | 12400 | W | 1460
No. 1 busheling | 4810 | 60 | 221 | W | 5150 | W | 319
Steel cans, postconsumer | 84 | -- | W | -- | 116 | -- | 2
All other carbon steel scrap | 2360 | 217 | 963 | W | 3440 | 61 | 368
Stainless steel scrap | 891 | 73 | 320 | W | 1340 | 4 | 61
Alloy steel (except stainless) | 323 | W | 194 | -- | 518 | W | 177
Ingot mold and stool scrap | 10 | -- | 72 | W | 105 | W | 3
Machinery and cupola cast iron | 30 | W | -- | -- | 31 | W | W
Cast-iron borings | 149 | W | W | -- | 148 | W | 5
Motor blocks | 5 | -- | -- | -- | 5 | -- | --
Other iron scrap | 1060 | 47 | 291 | -- | 1380 | 61 | 84
Other mixed scrap | 602 | 578 | 342 | -- | 1460 | 55 | 120
Total | 38900 | 2290 | 4710 | 104 | 44900 | 709 | 4040
Manufacturers of steel castings:
Carbon steel:
Low-phosphorus plate and punchings | 1020 | W | 41 | W | 1070 | 1 | 222
Cut structural and plate | 16 | -- | W | W | 20 | -- | --
No. 1 heavy-melting steel | 7 | -- | -- | -- | 7 | -- | 1
No. 2 heavy-melting steel | 9 | -- | W | W | W | -- | W
No. 1 and electric furnace bundles | W | -- | -- | -- | W | -- | W
No. 2 and all other bundles | -- | -- | -- | -- | -- | -- | --
Electric furnace, 1 foot and under
(not bundles) | 5 | -- | 2 | -- | 8 | -- | --
Railroad rails | W | -- | W | -- | W | -- | W
Turnings and borings | 27 | W | 3 | -- | 32 | -- | 2
Slag scrap | W | -- | W | -- | W | W | W
Shredded or fragmentized | 20 | -- | -- | -- | 20 | -- | --
No. 1 busheling | 30 | -- | -- | -- | 30 | -- | 1
Steel cans, postconsumer | -- | -- | -- | -- | -- | -- | --
All other carbon steel scrap | 6 | W | 11 | -- | 17 | -- | --
Stainless steel scrap | 23 | 1 | 842 | 4 | 870 | 1 | 28
Alloy steel (except stainless) | 250 | W | 1030 | -- | 1010 | 325 | 28
Ingot mold and stool scrap | W | -- | W | -- | W | -- | W
Machinery and cupola cast iron | -- | -- | -- | -- | -- | -- | --
Cast-iron borings | -- | -- | W | W | W | -- | W
Motor blocks | -- | -- | -- | -- | -- | -- | --
Other iron scrap | -- | -- | -- | W | 1 | W | --
Other mixed scrap | W | -- | -- | -- | W | -- | W
Total | 1420 | 11 | 1950 | 5 | 3100 | 328 | 284
Iron foundries and miscellaneous users:
Carbon steel:
Low-phosphorus plate and punchings | 179 | 1 | 6 | W | 186 | 1 | 5
Cut structural and plate | 554 | 221 | 67 | 24 | 865 | 1 | 23
No. 1 heavy-melting steel | 77 | W | W | -- | 119 | -- | 1
No. 2 heavy-melting steel | 82 | -- | W | -- | 83 | -- | 4
No. 1 and electric furnace bundles | 56 | -- | W | -- | 56 | -- | 1
No. 2 and all other bundles | 115 | -- | W | -- | 112 | W | 6
Electric furnace, 1 foot and under
(not bundles) | 80 | -- | -- | -- | 80 | -- | 1
Railroad rails | 680 | -- | W | -- | 680 | 1 | 2
Turnings and borings | 40 | -- | 11 | W | 46 | 6 | 16
Slag scrap | -- | -- | W | W | W | W | W
Shredded or fragmentized | 666 | -- | 21 | W | 696 | -- | 37
No. 1 busheling | 318 | -- | 6 | -- | 324 | 1 | 10
Steel cans, postconsumer | W | -- | -- | W | W | W | W
All other carbon steel scrap | 79 | -- | 57 | -- | 134 | 1 | 4
Stainless steel scrap | 2 | W | 1 | W | 2 | -- | 1
Alloy steel (except stainless) | 4 | W | 1 | -- | 6 | W | 1
Ingot mold and stool scrap | W | W | W | -- | W | W | W
Machinery and cupola cast iron | 347 | W | 114 | 51 | 502 | 8 | 30
Cast-iron borings | 117 | 13 | 8 | -- | 97 | W | 41
Motor blocks | 129 | -- | W | -- | 338 | W | 2
Other iron scrap | 365 | 29 | 352 | -- | 601 | 10 | 204
Other mixed scrap | 32 | 7 | 26 | W | 63 | W | 7
Total | 3940 | 276 | 934 | 76 | 5020 | 35 | 411
Grand total, all manufacturing types:
Carbon steel:
Low-phosphorus plate and punchings | 1700 | 8 | 72 | -- | 1780 | 1 | 359
Cut structural and plate | 4000 | 298 | 390 | 24 | 4670 | -- | 324
No. 1 heavy-melting steel | 3420 | 161 | 569 | 2 | 4110 | 49 | 257
No. 2 heavy-melting steel | 4090 | 43 | 340 | W | 4470 | W | 213
No. 1 and electric furnace bundles | 2210 | W | W | -- | 2200 | 7 | 199
No. 2 and all other bundles | 865 | W | W | W | 880 | 3 | 43
Electric furnace, 1 foot and under
(not bundles) | 86 | -- | 67 | -- | 148 | W | 1
Railroad rails | 906 | W | 1 | -- | 890 | 1 | 17
Turnings and borings | 2110 | 10 | 67 | W | 2140 | 6 | 165
Slag scrap | 567 | W | 823 | W | 920 | 451 | 143
Shredded or fragmentized | 12200 | 992 | 155 | W | 13100 | W | 1500
No. 1 busheling | 5150 | 60 | 227 | W | 5500 | -- | 330
Steel cans, postconsumer | 89 | W | W | W | 121 | -- | 2
All other carbon steel scrap | 2440 | 217 | 1030 | 13 | 3590 | 62 | 373
Stainless steel scrap | 916 | 73 | 1160 | 49 | 2210 | 5 | 91
Alloy steel (except stainless) | 578 | 3 | 1230 | -- | 1530 | 330 | 206
Ingot mold and stool scrap | 27 | W | 73 | W | 123 | 5 | 14
Machinery and cupola cast iron | 377 | W | 114 | 51 | 534 | 8 | 31
Cast-iron borings | 265 | 13 | 10 | W | 245 | -- | 47
Motor blocks | 134 | -- | W | -- | 342 | -- | 2
Other iron scrap | 1420 | 76 | 644 | W | 1980 | 71 | 289
Other mixed scrap | 634 | 585 | 368 | W | 1530 | 56 | 127
Total | 44200 | 2570 | 7600 | 185 | 53000 | 1070 | 4730
W Withheld to avoid disclosing company proprietary data; included in "Total." -- Zero.
1Table includes data available through July 11, 2018. Data are rounded to no more than three significant digits; may not add to totals shown.
2Includes ingot molds, stools, and scrap from old equipment and buildings.

## T3
TABLE 3
U.S. CONSUMER RECEIPTS, PRODUCTION, CONSUMPTION, SHIPMENTS, AND STOCKS OF PIG IRON
AND DIRECT-REDUCED IRON IN 20161
(Thousand metric tons)
Stocks,
| Receipts |  | Production | Consumption | Shipments | December 31
Manufacturers of pig iron, raw steel, and castings:
Pig iron | 3390 | 2 | 17100 | 20700 | 4 | 395
Direct-reduced iron (DRI) | 1890 |  | W | 4780 | W | 236
Manufacturers of steel castings:
Pig iron | 63 |  | W | 67 | W | 16
DRI | 1 |  | -- | 1 | -- | (3)
Iron foundries and miscellaneous users:
Pig iron | 1640 |  | (3) | 1620 | 17 | 42
DRI | W |  | -- | 3 | -- | (3)
Total, all manufacturing types:
Pig iron | 5090 |  | 17100 | 22400 | 22 | 453
DRI | 1900 |  | W | 4780 | W | 237
W Withheld to avoid disclosing company proprietary data; included in "Total, all manufacturing types." -- Zero.
1Table includes data available through July 11, 2018. Data are rounded to no more than three significant digits; may not add to totals shown.
2Includes 1.28 million metric tons purchased by electric furnace steel producers.
3Less than ½ unit.

## T4
TABLE 4
U.S. CONSUMPTION OF IRON AND STEEL SCRAP, PIG IRON, AND DIRECT-REDUCED IRON IN 2016,
BY TYPE OF FURNACE OR OTHER USE1
(Thousand metric tons)
| Manufacturers of pig iron and |  |  | Manufacturers |  |  | Iron foundries and |  |  | Total, all
| raw steel and castings |  |  | of steel castings |  |  | miscellaneous users |  |  | manufacturing types
|  | Pig |  |  | Pig |  |  | Pig |  |  | Pig
| Scrap | iron | DRI2 | Scrap | iron | DRI2 | Scrap | iron | DRI2 | Scrap | iron | DRI2
Blast furnace | 2070 | -- | -- | -- | -- | -- | -- | -- | -- | 2070 | -- | --
Basic oxygen process | 4570 | 18600 | 3070 | -- | -- | -- | -- | -- | -- | 4570 | 18600 | 3070
Electric furnace | 38200 | 2090 | 1710 | 1500 | 67 | 1 | 3500 | 1470 | 3 | 43200 | 3620 | 1710
Cupola furnace | 49 | -- | -- | -- | -- | -- | 1530 | 155 | -- | 1580 | 155 | --
Other3 | -- | -- | -- | 1610 | -- | -- | -- | -- | -- | 1610 | -- | --
Total | 44900 | 20700 | 4780 | 3100 | 67 | 1 | 5020 | 1620 | 3 | 53000 | 22400 | 4780
-- Zero.
1Table includes data available through July 11, 2018. Data are rounded to no more than three significant digits; may not add to totals shown.
2Direct-reduced iron.
3Includes air furnaces.

## T5
TABLE 5
IRON AND STEEL SCRAP SUPPLY AVAILABLE FOR CONSUMPTION IN 2016, BY REGION AND STATE1, 2
(Thousand metric tons)
| Receipts of scrap |  | Production of home scrap
| From brokers, |  | Recirculating
| dealers, and | From other | scrap resulting |  |  | New supply
| other outside | company-owned | from current | Obsolete | Shipments | available for
Region and State | sources | plants | operations | scrap3 | of scrap4 | consumption
New England and Middle Atlantic:
Connecticut, Maine, Massachusetts,
New Hampshire, Rhode Island, Vermont | 17 | -- | 6 | W | W | 23
New Jersey and New York | 832 | (5) | 28 | (5) | W | 856
Pennsylvania | 3100 | 61 | 701 | W | 12 | 3930
Total | 3940 | 61 | 734 | 81 | 16 | 4800
North Central:
Illinois | 1280 | (5) | 97 | 35 | 13 | 1400
Indiana | 3850 | 199 | 466 | -- | (5) | 4520
Iowa, Nebraska, South Dakota | 2130 | 41 | 106 | (5) | W | 2280
Kansas and Missouri | 16 | 5 | 19 | -- | W | 40
Michigan | 2140 | 134 | 1130 | (5) | 502 | 2900
Minnesota | 260 | 12 | 121 | -- | W | 393
Ohio | 5490 | 253 | 1130 | 29 | 139 | 6770
Wisconsin | 1070 | 2 | 2220 | 4 | 330 | 2960
Total | 16200 | 649 | 5290 | 68 | 986 | 21300
South Atlantic:
Florida and Georgia | W | -- | W | -- | W | 599
Maryland | W | -- | W | -- | -- | 1
North Carolina and South Carolina | 2730 | W | 221 | (5) | W | 2950
Virginia and West Virginia | 908 | W | W | (5) | 1 | 1320
Total | 4210 | 378 | 276 | 1 | 1 | 4870
South Central:
Alabama and Mississippi | 5430 | W | 304 | W | W | 5750
Arkansas, Louisiana, Oklahoma | 3820 | W | 382 | W | -- | 4380
Kentucky and Tennessee | 4060 | 443 | 280 | -- | W | 4780
Texas | 3060 | 402 | 109 | W | 18 | 3550
Total | 16400 | 1010 | 1080 | 34 | 26 | 18500
Mountain and Pacific:
Arizona, Colorado, Idaho, Montana, Utah | 1570 | W | W | W | W | 1720
California, Oregon, Washington | 1890 | W | W | W | W | 2390
Total | 3470 | 478 | 215 | 1 | 42 | 4120
Grand total | 44200 | 2570 | 7600 | 185 | 1070 | 53500
W Withheld to avoid disclosing company proprietary data; included in "Total" or "Grand total." -- Zero.
1Table includes data available through July 11, 2018. Data are rounded to no more than three significant digits; may not add to totals shown.
2Supply available for consumption is a net figure computed by adding production to receipts and deducting scrap shipped during the year. The difference in stock levels at the beginning and end of the year is not taken into consideration.
3Includes ingot molds, stools, and scrap from old equipment, buildings, and so forth.
4Includes scrap shipped, transferred, or otherwise disposed of during the year.
5Less than ½ unit.

## T6
TABLE 6
U.S. CONSUMPTION OF IRON AND STEEL SCRAP AND PIG IRON IN 2016, BY REGION AND STATE1, 2, 3
(Thousand metric tons)
| Manufacturers of | [5 empty] | Total, all
| pig iron and raw |  | Manufacturers of |  | Iron foundries and |  | manufacturing
| steel and castings |  | steel castings |  | miscellaneous users |  | types
Region and State | Scrap | Pig iron | Scrap | Pig iron | Scrap | Pig iron | Scrap | Pig iron
New England and Middle Atlantic:
Connecticut, Maine, Massachusetts, New Hampshire,
New Jersey, New York, Rhode Island, Vermont | 788 | -- | 1 | -- | 88 | 7 | 877 | 8
Pennsylvania | 3600 | 2000 | 142 | (4) | 168 | 16 | 3910 | 2020
Total | 4390 | 2000 | 143 | (4) | 256 | 23 | 4790 | 2030
North Central:
Illinois | 1170 | 71 | 3 | 1 | 224 | 29 | 1400 | 100
Indiana | 4220 | 8100 | 15 | (4) | 255 | 56 | 4490 | 8150
Iowa, Kansas, Minnesota, Missouri, Nebraska, South
Dakota, Wisconsin | 2950 | 37 | 1840 | (4) | 921 | 211 | 5710 | 248
Michigan | 2270 | 4240 | 27 | -- | 570 | 33 | 2870 | 4280
Ohio | 6290 | 3220 | 66 | (4) | 430 | 47 | 6780 | 3260
Total | 16900 | 15700 | 1960 | 1 | 2400 | 374 | 21300 | 16000
South Atlantic:
Maryland, Virginia, West Virginia | W | W | (4) | (4) | W | W | 1300 | 1
Florida, Georgia, North Carolina, South Carolina | W | W | (4) | -- | W | W | 3500 | 307
Total | 4370 | 158 | 1 | (4) | 433 | 149 | 4800 | 308
South Central:
Alabama, Kentucky, Mississippi, Tennessee | 8280 | W | W | W | 1610 | 1060 | 10400 | 3540
Arkansas, Louisiana, Oklahoma | 4390 | W | W | -- | 6 | 2 | 4410 | 422
Texas | 3100 | W | 37 | W | 116 | 14 | 3250 | 52
Total | 15800 | 2880 | 576 | 65 | 1730 | 1070 | 18100 | 4010
Mountain and Pacific:
Arizona, Colorado, Idaho, Montana, Utah | W | 10 | 2 | (4) | 56 | (4) | 1710 | 10
California, Oregon, Washington | W | -- | 425 | (4) | 145 | 3 | 2410 | 3
Total | 3490 | 10 | 427 | (4) | 202 | 3 | 4120 | 13
Grand total | 44900 | 20700 | 3100 | 67 | 5020 | 1620 | 53000 | 22400
W Withheld to avoid disclosing company proprietary data; included in "Total" or "Grand total." -- Zero.
1Table includes data available through July 11, 2018. Data are rounded to no more than three significant digits; may not add to totals shown.
2Includes recirculating scrap resulting from current operations and home-generated obsolete scrap.
3Includes molten pig iron used for ingot molds and direct castings.
4Less than ½ unit.

## T7
TABLE 7
U.S. CONSUMER STOCKS OF IRON AND STEEL SCRAP AND PIG IRON, DECEMBER 31, 2016, BY REGION AND STATE1
(Thousand metric tons)
Scrap
| Carbon | Stainless | Alloy | Cast | Other | Total | Pig
Region and State | steel2 | steel | steel3 | iron4 | grades | scrap | iron
New England and Middle Atlantic:
Connecticut, Maine, Massachusetts, New Hampshire, Rhode
Island, Vermont | (5) | W | -- | (5) | W | (5) | (5)
New Jersey and New York | 54 | W | -- | (5) | W | 55 | 1
Pennsylvania | 147 | 15 | 17 | 8 | 1 | 187 | 1
Total | 200 | 15 | 17 | 8 | 1 | 242 | 2
North Central:
Illinois | 88 | W | W | 2 | W | 93 | 20
Indiana | 374 | 3 | 8 | 11 | W | 399 | 148
Iowa, Kansas, Missouri, Nebraska, South Dakota | 67 | W | W | 2 | W | 72 | 4
Michigan | 78 | (5) | 1 | 52 | 57 | 188 | 4
Minnesota and Wisconsin | 31 | 3 | 27 | 3 | 7 | 71 | 4
Ohio | 424 | 33 | 29 | 56 | W | 542 | 67
Total | 1060 | 39 | 65 | 127 | 71 | 1370 | 247
South Atlantic:
Maryland, Virginia, West Virginia | 46 | -- | (5) | W | W | 60 | W
Florida, Georgia, North Carolina, South Carolina | 335 | (5) | (5) | W | W | 366 | W
Total | 381 | (5) | (5) | 23 | 23 | 427 | 23
South Central:
Alabama, Kentucky, Mississippi, Tennessee | 572 | W | -- | 149 | W | 749 | 109
Arkansas, Louisiana, Oklahoma | 729 | W | 121 | W | -- | 850 | 60
Texas | 825 | 14 | (5) | 11 | W | 850 | 10
Total | 2130 | 36 | 122 | 160 | 6 | 2450 | 179
Mountain and Pacific:
Arizona, Colorado, Idaho, Montana, Utah | 76 | (5) | (5) | 54 | W | 131 | W
California, Oregon, Washington | 79 | (5) | 1 | 9 | W | 115 | W
Total | 155 | 1 | 2 | 63 | 26 | 246 | 3
Grand total | 3930 | 91 | 206 | 381 | 127 | 4730 | 453
W Withheld to avoid disclosing company proprietary data; included in "Total" or "Grand total." -- Zero.
1Table includes data available thourgh July 11, 2018. Data are rounded to no more than three significant digits; may not add to totals shown.
2Does not includes rerolling rails.
3Does not includes stainless steel.
4Includes borings.
5Less than ½ unit.

## T8
TABLE 8
U.S. AVERAGE MONTHLY PRICE AND COMPOSITE PRICE FOR NO. 1
HEAVY-MELTING STEEL, WITH ANNUAL AVERAGES1
(Dollars per metric ton)
Composite
Period | Chicago, IL |  | Philadelphia, PA | Pittsburgh, PA |  | price
2015, average | 214.34 | r | 209.68 | 214.88 | r | 212.9667 | r
2016:
January | 144.52 |  | 156.44 | 156.33 |  | 152.43
February | 147.63 |  | 157.47 | 159.44 |  | 154.8467
March | 177.58 |  | 161.97 | 159.44 |  | 166.33
April | 217.93 |  | 202.23 | 199.93 |  | 206.6967
May | 242.3 |  | 247.46 | 222.62 |  | 237.46
June | 229.95 |  | 214.82 | 214.29 |  | 219.6867
July | 218.49 |  | 190.74 | 206.09 |  | 205.1067
August | 216.53 |  | 187 | 213.28 |  | 205.6033
September | 201.53 |  | 175.75 | 203.31 |  | 193.53
October | 180.91 |  | 161.09 | 187.14 |  | 176.38
November | 195.61 |  | 182.08 | 214.16 |  | 197.2833
December | 231.76 |  | 224.72 | 247.7 |  | 234.7267
Average | 200.395 |  | 188.4808 | 198.6442 |  | 195.84
rRevised.
1Calculated by the U.S. Geological Survey from prices published in American Metal Market.

## T9
TABLE 9
U.S. EXPORTS OF IRON AND STEEL SCRAP, BY COUNTRY OR LOCALITY1, 2, 3
(Thousand metric tons and thousand dollars)
| 2015 |  |  |  | 2016
Country or locality | Quantity |  | Value |  | Quantity | Value
Argentina | 2 |  | 906 |  | 1 | 604
Australia | (4) |  | 264 |  | 1 | 209
Austria | 3 |  | 4590 |  | 1 | 1120
Bahamas, The | (4) |  | 5 |  | 1 | 533
Bahrain | 8 |  | 107 |  | (4) | 53
Bangladesh | 126 |  | 33700 |  | 296 | 63900
Belgium | 8 |  | 14000 |  | 9 | 10800
Brazil | (4) |  | 341 |  | 22 | 5910
Canada | 674 |  | 168000 |  | 717 | 131000
Chile | 1 |  | 1990 |  | (4) | 130
China | 699 |  | 656000 | r | 889 | 661000
Colombia | 22 |  | 5910 |  | -- | --
Dominican Republic | 7 |  | 1350 |  | 2 | 554
Ecuador | 104 |  | 19000 |  | 40 | 9210
Egypt | 190 |  | 49800 |  | 120 | 29300
Finland | 8 |  | 7720 |  | (4) | 24
France | (4) |  | 811 |  | 1 | 929
Germany | 4 |  | 2580 |  | 3 | 2900
Greece | 82 |  | 18500 |  | 203 | 42100
Hong Kong | 64 |  | 56900 |  | 42 | 30100
India | 1110 |  | 360000 | r | 1100 | 316000
Indonesia | 25 |  | 8660 |  | 60 | 17300
Italy | 36 |  | 10700 |  | 2 | 1720
Japan | 45 |  | 48600 |  | 54 | 35200
Korea, Republic of | 1090 |  | 311000 | r | 853 | 212000
Kuwait | 192 |  | 43800 |  | 442 | 104000
Malaysia | 35 |  | 11200 |  | 35 | 12000
Mexico | 1150 |  | 283000 |  | 1480 | 340000
Morocco | 72 |  | 14700 |  | -- | --
Netherlands | 5 |  | 5140 |  | 8 | 6470
Pakistan | 357 |  | 147000 |  | 452 | 167000
Peru | 335 |  | 84700 |  | 394 | 85800
Philippines | 1 |  | 428 |  | 1 | 427
Saudi Arabia | 177 |  | 49500 |  | 50 | 10600
Singapore | 31 |  | 8170 |  | 1 | 647
Spain | 18 |  | 24600 |  | 1 | 1050
Sweden | 4 |  | 5460 |  | 3 | 3780
Taiwan | 1410 |  | 445000 |  | 1350 | 370000
Thailand | 378 |  | 96800 |  | 430 | 96500
Tunisia | 12 |  | 2500 |  | -- | --
Turkey | 3960 |  | 923000 |  | 3180 | 687000
Uganda | 7 |  | 1190 |  | -- | --
United Arab Emirates | 13 |  | 5040 |  | 15 | 5250
United Kingdom | 3 |  | 2750 |  | 2 | 1280
Vietnam | 290 |  | 68900 |  | 370 | 82400
Other | 6 | r | 3350 | r | 3 | 1240
Total5 | 12800 |  | 4010000 |  | 12600 | 3550000
rRevised. -- Zero.
1Table includes data available through July 11, 2018. Data are rounded to no more than three significant digits; may not add to totals shown.
2Excludes used rails for rerolling and other uses and ships, boats, and other vessels for scrapping.
3Export valuation is free alongside ship.
4Less than ½ unit.
5The United States exported scrap to 84 countries and (or) localities in 2015 and to 75 countries and (or) localities in 2016.
Source: U.S. Census Bureau.

## T10
TABLE 10
U.S. EXPORTS OF IRON AND STEEL SCRAP,
BY CUSTOMS DISTRICT1, 2, 3
(Thousand metric tons and thousand dollars)
| 2015 |  |  |  | 2016
Customs district | Quantity |  | Value |  | Quantity | Value
Baltimore, MD | 230 | r | 81400 |  | 341 | 106000
Boston, MA | 695 | r | 164000 |  | 876 | 198000
Buffalo, NY | 108 |  | 36300 |  | 191 | 35600
Charleston, SC | 65 |  | 56600 |  | 68 | 40500
Chicago, IL | 1 |  | 1020 |  | 1 | 517
Cleveland, OH | 1 |  | 472 | r | 1 | 597
Columbia-Snake, OR | 519 |  | 121000 |  | 568 | 126000
Detroit, MI | 209 |  | 55000 |  | 188 | 40100
Duluth, MN | 13 |  | 3980 |  | 7 | 3330
El Paso, TX | 41 |  | 9660 |  | 92 | 21100
Great Falls, MT | 7 |  | 1450 |  | 11 | 2620
Honolulu, HI | 109 |  | 24300 |  | 103 | 20500
Houston-Galveston, TX | 606 | r | 215000 |  | 342 | 130000
Laredo, TX | 425 | r | 118000 |  | 448 | 109000
Los Angeles, CA | 2270 |  | 915000 |  | 2150 | 752000
Miami, FL | 285 |  | 101000 |  | 316 | 97300
Mobile, AL | 141 |  | 45900 |  | 54 | 13900
New Orleans, LA | 32 |  | 25800 |  | 35 | 14600
New York, NY | 2210 |  | 665000 |  | 2090 | 597000
Norfolk, VA | 216 |  | 113000 |  | 211 | 121000
Ogdensburg, NY | 11 |  | 3570 |  | 14 | 1860
Pembina, ND | 173 |  | 41600 |  | 94 | 20800
Philadelphia, PA | 714 |  | 174000 |  | 913 | 201000
Portland, ME | 76 |  | 15000 |  | 135 | 28000
Providence, RI | 584 |  | 138000 |  | 536 | 118000
San Diego, CA | 136 | r | 29800 |  | 284 | 58300
San Francisco, CA | 1620 |  | 452000 |  | 1360 | 328000
San Juan, PR | 152 |  | 35200 |  | 106 | 25100
Savannah, GA | 113 |  | 66300 |  | 136 | 76600
Seattle, WA | 614 | r | 187000 |  | 540 | 161000
St. Albans, VT | 20 |  | 4820 | r | 64 | 6990
Tampa, FL | 291 | r | 88300 |  | 282 | 77200
Wilmington, NC | 6 | r | 9060 |  | 4 | 3660
Other | 65 | r | 9440 | r | 76 | 10700
Total | 12800 |  | 4010000 |  | 12600 | 3550000
rRevised.
1Table includes data available through July 11, 2018. Data are rounded to no more than three significant digits; may not add to totals shown.
2Excludes used rails for rerolling and other uses and ships, boats, and other vessels for scrapping.
3Export valuation is free alongside ship.
Source: U.S. Census Bureau.

## T11
TABLE 11
U.S. EXPORTS OF IRON AND STEEL SCRAP, BY GRADE1, 2
(Thousand metric tons and thousand dollars)
| 2015 |  |  |  | 2016
Grade | Quantity |  | Value |  | Quantity | Value
No. 1 heavy-melting scrap | 3630 |  | 868000 |  | 3670 | 833000
No. 2 heavy-melting scrap | 656 |  | 157000 |  | 529 | 120000
No. 1 bundles | 242 |  | 68800 |  | 90 | 20800
No. 2 bundles | 7 |  | 1160 |  | 5 | 982
Shredded steel scrap | 4240 |  | 1030000 |  | 4350 | 976000
Borings, shovelings, and turnings | 8 |  | 2080 |  | 6 | 1330
Cut plate and structural | 818 |  | 222000 |  | 563 | 145000
Tinned iron or steel | 81 | r | 23200 |  | 61 | 16400
Remelting scrap ingots | 10 |  | 8070 |  | 8 | 5830
Stainless steel scrap | 514 |  | 639000 | r | 654 | 442000
Other alloy steel scrap | 548 |  | 271000 |  | 765 | 354000
Other steel scrap3 | 1840 |  | 659000 | r | 1780 | 573000
Iron scrap | 165 |  | 62700 |  | 159 | 58700
Total | 12800 |  | 4010000 |  | 12600 | 3550000
Ships, boats, and other vessels for scrapping | 4 |  | 641 |  | 3 | 435
Used rails for rerolling and other uses4 | 35 |  | 45300 |  | 16 | 18600
Grand total | 12800 |  | 4060000 | r | 12700 | 3570000
rRevised.
1Table includes data available through July 11, 2018. Data are rounded to no more than three significant digits; may not add to totals shown.
2Export valuation is free alongside ship.
3Includes tinplate and terneplate.
4Includes mixed (used plus new) rails. More information can be found in table 15.
Source: U.S. Census Bureau.

## T12
TABLE 12
U.S. IMPORTS FOR CONSUMPTION OF IRON AND STEEL SCRAP,
BY COUNTRY OR LOCALITY1, 2, 3
(Thousand metric tons and thousand dollars)
| 2015 |  |  |  | 2016
Country or locality | Quantity |  | Value |  | Quantity | Value
Bahamas, The | 1 | r | 215 | r | 2 | 273
Belgium | (4) |  | 11 |  | (4) | 189
Brazil | 4 |  | 3340 |  | 1 | 591
Canada | 2790 |  | 703000 |  | 2800 | 656000
Cayman Islands | (4) | r | 110 |  | (4) | 6
Chile | 4 |  | 1980 |  | (4) | 91
China | 2 |  | 1130 |  | 2 | 746
Colombia | 1 |  | 835 |  | (4) | 121
Dominican Republic | (4) |  | 78 |  | (4) | 97
Ecuador | (4) |  | 146 |  | (4) | 50
Egypt | 1 |  | 651 |  | (4) | 389
Germany | 2 |  | 311 |  | 26 | 5780
Honduras | (4) |  | 162 |  | (4) | 97
Israel | (4) |  | 43 |  | (4) | 11
Italy | (4) |  | 27 |  | (4) | 239
Japan | 1 |  | 661 |  | 1 | 652
Korea, Republic of | 4 |  | 1090 |  | (4) | 19
Malaysia | (4) |  | 234 |  | (4) | 88
Mexico | 234 |  | 101000 |  | 229 | 95900
Netherlands | 109 |  | 29700 |  | 180 | 39700
Panama | 1 |  | 216 |  | (4) | 180
Russia | 2 |  | 458 |  | (4) | 29
Singapore | (4) |  | 46 |  | (4) | 11
Sweden | 173 |  | 48300 |  | 259 | 60500
Taiwan | (4) |  | 377 |  | (4) | 264
Turkey | (4) |  | 396 |  | (4) | 65
United Kingdom | 184 |  | 57700 |  | 355 | 83200
Other | 2 | r | 2810 | r | 9 | 3210
Total5 | 3510 |  | 955000 |  | 3860 | 949000
rRevised.
1Table includes data available through July 11, 2018. Data are rounded to no more than three significant digits; may not add to totals shown.
2Excludes used rails for rerolling and other uses and ships, boats, and other vessels for scrapping.
3Import valuation is customs values.
4Less than ½ unit.
5The United States imported scrap from 61 countries and (or) localities in 2015 and 54 countries and (or) loclaities in 2016.
Source: U.S. Census Bureau.

## T13
TABLE 13
U.S. IMPORTS FOR CONSUMPTION OF IRON AND STEEL SCRAP,
BY CUSTOMS DISTRICT1, 2, 3
(Thousand metric tons and thousand dollars)
| 2015 |  |  |  | 2016
Customs district | Quantity |  | Value |  | Quantity | Value
Baltimore, MD | (4) |  | 110 |  | 1 | 234
Buffalo, NY | 475 |  | 174000 |  | 453 | 147000
Charleston, SC | 200 |  | 56200 |  | 276 | 62100
Chicago, IL | 21 |  | 1730 |  | (4) | 28
Cleveland, OH | (4) |  | 258 |  | 19 | 1120
Detroit, MI | 1330 |  | 335000 |  | 1370 | 334000
Duluth, MN | 76 |  | 16400 |  | 96 | 20800
El Paso, TX | 27 |  | 13900 |  | 29 | 9860
Great Falls, MT | 32 |  | 7670 |  | 29 | 5920
Houston-Galveston, TX | 5 |  | 5100 |  | 2 | 2470
Laredo, TX | 139 |  | 60900 |  | 136 | 60000
Los Angeles, CA | 5 |  | 2410 |  | 1 | 847
Miami, FL | 2 |  | 641 |  | 4 | 816
Mobile, AL | 122 |  | 39600 |  | 162 | 44000
New Orleans, LA | 177 |  | 55700 |  | 416 | 98900
New York, NY | 3 |  | 2030 |  | 1 | 1010
Nogales, AZ | 10 |  | 3290 |  | 8 | 2500
Norfolk, VA | 1 |  | 146 |  | (4) | 101
Ogdensburg, NY | 37 |  | 12900 |  | 18 | 5310
Pembina, ND | 110 |  | 28200 |  | 160 | 33100
Philadelphia, PA | 1 |  | 293 |  | 1 | 375
Portland, ME | 2 |  | 1170 |  | 5 | 1710
San Diego, CA | 29 |  | 9180 |  | 21 | 7460
San Juan, PR | (4) | r | 14 | r | 2 | 275
Savannah, GA | 3 |  | 1340 |  | (4) | 499
Seattle, WA | 676 |  | 120000 |  | 610 | 100000
St. Albans, VT | 27 |  | 6360 |  | 39 | 7450
Tampa, FL | (4) |  | 128 |  | (4) | 125
Other | 1 | r | 175 | r | 3 | 279
Total | 3510 |  | 955000 |  | 3860 | 949000
rRevised.
1Table includes data available through July 11, 2018. Data are rounded to no more than three significant digits; may not add to totals shown.
2Excludes used rails for rerolling and other uses and ships, boats, and other vessels for scrapping.
3Import valuation is customs values.
4Less than ½ unit.
Source: U.S. Census Bureau.

## T14
TABLE 14
U.S. IMPORTS FOR CONSUMPTION OF IRON AND STEEL SCRAP, BY CLASS1, 2
(Thousand metric tons and thousand dollars)
| 2015 |  |  |  | 2016
Class | Quantity |  | Value |  | Quantity | Value
No. 1 heavy-melting scrap | 187 |  | 40600 |  | 147 | 28200
No. 2 heavy-melting scrap | 137 |  | 29600 |  | 95 | 19300
No. 1 bundles | 868 | r | 228000 |  | 1030 | 243000
No. 2 bundles | 67 |  | 16000 |  | 69 | 15200
Shredded steel scrap | 476 |  | 102000 |  | 716 | 146000
Borings, shovelings, and turnings | 56 |  | 10100 |  | 46 | 7550
Cut plate and structural | 177 |  | 40400 |  | 186 | 37600
Tinned iron or steel | 69 |  | 15100 |  | 89 | 16700
Remelting scrap ingots | (3) |  | 154 |  | (3) | 80
Stainless steel scrap | 192 |  | 164000 |  | 263 | 182000
Other alloy steel scrap | 613 |  | 156000 |  | 608 | 137000
Other steel scrap4 | 535 |  | 123000 |  | 468 | 89100
Iron scrap | 135 |  | 29200 | r | 144 | 27000
Total | 3510 |  | 955000 |  | 3860 | 949000
Ships, boats, and other vessels for scrapping | (3) |  | 256 |  | (3) | 509
Used rails for rerolling and other uses5 | 103 |  | 29900 |  | 95 | 22800
Grand total | 3620 |  | 985000 |  | 3960 | 972000
rRevised.
1Table includes data available through July 11, 2018. Data are rounded to no more than three significant digits; may not add to totals shown.
2Import valuation is customs value.
3Less than ½ unit.
4Includes tinplate and terneplate.
5Includes mixed (used plus new) rails. More information can be found in table 16.
Source: U.S. Census Bureau.

## T15
TABLE 15
U.S. EXPORTS OF USED RAILS FOR REROLLING AND OTHER USES,
BY COUNTRY OR LOCALITY1, 2
| 2015 |  |  |  | 2016
| Quantity |  | Value |  | Quantity | Value
Country or locality | (metric tons) |  | (thousands) |  | (metric tons) | (thousands)
Argentina | -- |  | -- |  | 18 | 57
Aruba | -- |  | -- |  | 1 | 3
Australia | 1300 |  | 1960 |  | 1240 | 1700
Bahamas, The | 64 |  | 362 |  | 1 | 5
Barbados | 7 |  | 81 |  | 1 | 10
Belgium | 6 |  | 22 |  | 21 | 66
Bermuda | 2 |  | 27 |  | 1 | 15
Brazil | 6960 |  | 5710 |  | 714 | 489
Cayman Islands | 5 |  | 18 |  | 1 | 10
Chile | 31 |  | 123 |  | 255 | 230
China | 255 |  | 1250 |  | 116 | 242
Colombia | 24 |  | 41 |  | 42 | 108
Costa Rica | 3 |  | 25 |  | 18 | 32
Dominican Republic | 33 |  | 340 |  | 225 | 234
Finland | -- |  | -- |  | 1 | 10
France | 1 |  | 11 |  | 15 | 21
Germany | 3 |  | 3 |  | 10 | 35
Guatemala | 22 |  | 57 |  | -- | --
Guyana | -- |  | -- |  | 22 | 61
India | 4 |  | 26 |  | (3) | 5
Indonesia | -- |  | -- |  | (3) | 22
Jamaica | 16 | r | 197 |  | -- | --
Japan | -- |  | -- |  | 9 | 191
Korea, Republic of | 2 |  | 25 |  | -- | --
Kuwait | -- |  | -- |  | 63 | 265
Macau | -- |  | -- |  | 2 | 91
Malaysia | 171 |  | 66 |  | -- | --
Mauritania | 10 |  | 18 |  | -- | --
Mexico | 26400 |  | 32700 |  | 12900 | 14300
Netherlands | 1 |  | 47 |  | (3) | 12
New Zealand | -- |  | -- |  | 2 | 23
Oman | -- |  | -- |  | 18 | 27
Panama | 13 |  | 91 |  | 111 | 92
Peru | -- |  | -- |  | 7 | 5
Russia | 13 |  | 18 |  | -- | --
Singapore | 2 |  | 62 |  | 1 | 14
Saint Kitts and Nevis | 32 |  | 52 |  | 21 | 40
Saint Vincent and the Grenadines | 2 |  | 15 |  | (3) | 3
Saudi Arabia | 1 |  | 5 |  | -- | --
South Africa | -- |  | -- |  | 2 | 53
Taiwan | 39 |  | 13 |  | 146 | 82
Thailand | (3) |  | 3 |  | 1 | 24
Trinidad and Tobago | 110 |  | 136 |  | (3) | 6
United Arab Emirates | -- |  | -- |  | 5 | 32
United Kingdom | 6 |  | 1220 |  | 3 | 20
Venezuela | 7 |  | 598 |  | 10 | 5
Other | 1 | r | 28 | r | 1 | 11
Total | 35500 |  | 45300 |  | 16000 | 18600
rRevised. -- Zero.
1Table includes data available through July 11, 2018. Data are rounded to no more than three significant digits; may not add to totals shown.
2Export valuation is free alongside ship.
3Less than ½ unit.
Source: U.S. Census Bureau.

## T16
TABLE 16
U.S. IMPORTS FOR CONSUMPTION OF USED RAILS FOR REROLLING
AND OTHER USES, BY COUNTRY OR LOCALITY1, 2
| 2015 |  | 2016
| Quantity | Value | Quantity | Value
Country or locality | (metric tons) | (thousands) | (metric tons) | (thousands)
Austria | 37 | 87 | 8 | 20
Belgium | 245 | 350 | 23 | 39
Canada | 92000 | 22400 | 91900 | 20200
China | 6270 | 4780 | 3360 | 2240
Czechia | -- | -- | 8 | 9
Germany | 142 | 360 | 11 | 28
India | -- | -- | 1 | 7
Japan | 69 | 97 | 45 | 81
Korea, Republic of | 3 | 11 | -- | --
Luxembourg | 17 | 57 | -- | --
Mexico | 2 | 6 | 15 | 27
New Zealand | 2 | 8 | 1 | 4
Russia | 4400 | 1750 | -- | --
Spain | -- | -- | 52 | 107
Taiwan | -- | -- | 3 | 8
United Kingdom | 2 | 5 | 1 | 4
Other | 3 | 12 | (3) | 11
Total | 103000 | 29900 | 95400 | 22800
-- Zero.
1Table includes data available through July 11, 2018. Data are rounded to no more than three significant digits; may not add to totals shown.
2Import valuation is customs value.
3Less than ½ unit.
Source: U.S. Census Bureau.

## T17
TABLE 17
U.S. EXPORTS OF DIRECT-REDUCED IRON, BY COUNTRY OR LOCALITY1, 2
| 2015 |  |  | 2016
| Quantity | Value |  | Quantity | Value
Country or locality | (metric tons) | (thousands) |  | (metric tons) | (thousands)
Canada | 5190 | 471 |  | 1420 | 58
China | -- | -- |  | 45300 | 78
El Salvador | 2000 | 5 |  | -- | --
Germany | -- | -- |  | 22700 | 136
Malaysia | -- | -- |  | 426 | 4
Russia | -- | -- |  | 10600 | 27
Saudi Arabia | 13000 | 73 |  | -- | --
Singapore | -- | -- |  | 1000 | 4
Slovenia | -- | -- |  | 89600 | 21300
Taiwan | -- | -- |  | 6700 | 19
Total | 20200 | 548 | r | 178000 | 21600
rRevised. -- Zero.
1Table includes data available July 11, 2018. Data are rounded to no more than three significant digits; may not add to totals shown.
2Data are for steelmaking-grade direct-reduced iron only.
Source: U.S. Census Bureau.

## T18
TABLE 18
U.S. IMPORTS FOR CONSUMPTION OF DIRECT-REDUCED IRON,
BY COUNTRY OR LOCALITY1, 2
| 2015 |  | 2016
| Quantity | Value | Quantity | Value
Country or locality | (metric tons) | (thousands) | (metric tons) | (thousands)
Brazil | 18000 | 4400 | 19700 | 5860
Canada | 170 | 53 | 324 | 81
China | 907 | 53 | -- | --
Russia | 20000 | 5000 | 96500 | 19200
South Africa | 51600 | 6540 | -- | --
Trinidad and Tobago | 1690000 | 445000 | 1470000 | 305000
Ukraine | 42300 | 10600 | 14000 | 3850
Venezuela | 39100 | 12000 | -- | --
Total | 1860000 | 483000 | 1600000 | 334000
-- Zero.
1Table includes data available through July 11, 2018. Data are rounded to no more than three significant digits; may not add to totals shown.
2Data are for steelmaking-grade direct-reduced iron only.
Source: U.S. Census Bureau.

## T19
TABLE 19
U.S. EXPORTS OF PIG IRON, BY COUNTRY OR LOCALITY1, 2
| 2015 |  |  |  | 2016
| Quantity |  | Value |  | Quantity |  | Value
Country or locality | (metric tons) |  | (thousands) |  | (metric tons) |  | (thousands)
Canada | 2390 |  | 720 |  | 9610 |  | 2690
China | 100 |  | 33 |  | 19 |  | 6
Dominican Republic | 25 |  | 13 |  | -- |  | --
France | 373 |  | 241 |  | 17 |  | 10
Germany | 313 |  | 171 |  | 46 |  | 22
India | 340 |  | 112 |  | -- |  | --
Indonesia | 6 |  | 19 |  | -- |  | --
Italy | 2550 |  | 224 |  | 140 |  | 12
Mexico | 7780 |  | 2960 |  | 5090 | 3 | 1140 | 3
Netherlands | 3 |  | 4 |  | 23 |  | 8
Singapore | 41 |  | 14 |  | 175 |  | 51
United Arab Emirates | 895 | r | 79 |  | 1220 |  | 107
United Kingdom | 2160 |  | 716 |  | 64 |  | 25
Uruguay | 93 |  | 31 |  | 144 |  | 51
Other | 203 | r | 114 | r | 143 |  | 76
Total | 17300 |  | 5450 |  | 16700 |  | 4200
rRevised. -- Zero.
1Table includes data available through July 11, 2018. Data are rounded to no more than three significant digits; may not add to totals shown.
2Includes the following grades of pig iron: less than or equal to 0.5% phosphorus content, greater than 0.5% phosphorus content, and alloy grade. Export valuation is free alongside ship value.
3Data adjusted by the U.S. Geological Survey.
Source: U.S. Census Bureau.

## T20
TABLE 20
U.S. IMPORTS FOR CONSUMPTION OF PIG IRON, BY COUNTRY OR LOCALITY1, 2
| 2015 |  | 2016
| Quantity | Value | Quantity | Value
Country or locality | (metric tons) | (thousands) | (metric tons) | (thousands)
Brazil | 1550000 | 449000 | 705000 | 166000
Canada | 15900 | 7130 | 45500 | 14100
Chile | 18 | 8 | -- | --
China | 71 | 37 | 83 | 44
Denmark | 39 | 43 | 339 | 409
Germany | 2040 | 882 | 5020 | 1550
India | -- | -- | 3 | 4
Indonesia | 2990 | 2810 | -- | --
Japan | -- | -- | 1 | 2
Latvia | -- | -- | 52500 | 15800
Russia | 2280000 | 615000 | 2220000 | 538000
South Africa | 200000 | 74200 | 95500 | 28300
Switzerland | 1960 | 743 | 54400 | 10500
Ukraine | 476000 | 142000 | 685000 | 173000
Total | 4530000 | 1290000 | 3870000 | 948000
-- Zero.
1Table includes data available through July 11,2018. Data are rounded to no more than three significant digits; may not add to totals shown.
2Includes the following grades of pig iron: less than or equal to 0.5% phosphorus content, greater than 0.5% phosphorus content, and alloy grade. Import valuation is customs value.
Source: U.S. Census Bureau.