## Note
Advance Data Release of the
2016 Annual Tables
These tables are an advance data release of those to be incorporated in the USGS Minerals Yearbook 2016, v. I, Metals and Minerals. The full report (text and tables) will be released when publication layout is complete. Substantive changes to tables are not anticipated, but would be incorporated into the full report, which will replace these advance data release tables.
Posted: October 30, 2018

## T1
TABLE 1
SALIENT U.S. RECYCLING STATISTICS FOR SELECTED METALS1
| Quantity of metal | [9 empty] | Value of metal
| (metric tons) | [9 empty] | (thousands)
| Recycled from |  | Recycled from |  |  |  | Apparent |  | Percentage |  | Recycled from |  | Recycled from |  |  |  | Apparent
Year | new scrap2 |  | old scrap3 |  | Recycled4 |  | supply5 |  | recycled6 |  | new scrap2 |  | old scrap3 |  | Recycled4 |  | supply
Aluminum:7
2012 | 1750000 | r | 1620000 | r | 3380000 |  | 5880000 | r | 57 |  | 3900000 | r | 3620000 | r | 7510000 | r | 13100000 | r
2013 | 1790000 |  | 1630000 |  | 3410000 | r | 6310000 | r | 54 |  | 3710000 | r | 3380000 | r | 7090000 | r | 13100000 | r
2014 | 1870000 | r | 1690000 | r | 3570000 |  | 6940000 | r | 51 |  | 4310000 | r | 3900000 | r | 8210000 | r | 16000000 | r
2015 | 2000000 | r | 1560000 | r | 3560000 | r | 7310000 | r | 49 | r | 3900000 | r | 3030000 | r | 6920000 | r | 14200000 | r
2016 | 2010000 |  | 1580000 |  | 3580000 |  | 7100000 |  | 50 |  | 3560000 |  | 2790000 |  | 6350000 |  | 12600000
Chromium:8
2012 | NA |  | NA |  | 146000 |  | 543000 |  | 26.83528 |  | NA |  | NA |  | 298000 |  | 2710000
2013 | NA |  | NA |  | 150000 |  | 477000 |  | 31.44071 |  | NA |  | NA |  | 275000 |  | 1640000
2014 | NA |  | NA |  | 157000 |  | 598000 |  | 26.1861 |  | NA |  | NA |  | 308000 |  | 2390000 | r
2015 | NA |  | NA |  | 154000 |  | 463000 | r | 33.32175 | r | NA |  | NA |  | 303000 | r | 1650000 | r
2016 | NA |  | NA |  | 152000 |  | 452000 |  | 34 |  | NA |  | NA |  | 310000 |  | 1320000
Copper:9
2012 | 642000 |  | 164000 |  | 807000 | r | 2400000 |  | 34 | r | 5200000 |  | 1330000 |  | 6530000 |  | 19400000
2013 | 630000 |  | 166000 |  | 797000 | r | 2390000 |  | 33 |  | 4720000 |  | 1250000 | r | 5970000 | r | 17900000
2014 | 672000 |  | 173000 |  | 845000 |  | 2450000 |  | 35 | r | 4710000 |  | 1210000 | r | 5930000 | r | 17200000 | r
2015 | 640000 | r | 166000 | r | 806000 | r | 2460000 | r | 33 |  | 3610000 |  | 940000 |  | 4550000 |  | 13900000 | r
2016 | 690000 |  | 150000 |  | 839000 |  | 2570000 |  | 33 |  | 3420000 |  | 740000 |  | 4160000 |  | 12700000
Iron and steel:10
2012 | NA |  | NA |  | 63100000 |  | 106000000 |  | 59 |  | NA |  | NA |  | 22800000 |  | 35400000
2013 | NA |  | NA |  | 59000000 |  | 106000000 |  | 56 |  | NA |  | NA |  | 20100000 |  | 36200000
2014 | NA |  | NA |  | 58500000 | r | 117000000 |  | 50 |  | NA |  | NA |  | 20500000 |  | 38900000
2015 | NA |  | NA |  | 52500000 |  | 106000000 |  | 49 |  | NA |  | NA |  | 11200000 |  | 20900000
2016 | NA |  | NA |  | 53000000 |  | 102000000 |  | 52 |  | NA |  | NA |  | 7200000 |  | 19200000
Lead:11
2012 | 19200 |  | 1090000 |  | 1110000 |  | 1490000 |  | 74 |  | 48200 | r | 2740000 | r | 2790000 | r | 3760000 | r
2013 | 20700 |  | 1130000 |  | 1150000 |  | 1600000 |  | 72 |  | 50300 | r | 2740000 | r | 2790000 | r | 3870000 | r
2014 | 18400 |  | 1020000 |  | 1040000 | r | 1560000 |  | 67 | r | 43000 |  | 2380000 |  | 2430000 | r | 3650000
2015 | 19300 |  | 1030000 |  | 1050000 |  | 1540000 |  | 68 |  | 38700 |  | 2080000 |  | 2110000 | r | 3100000
2016 | NA |  | NA |  | 1000000 |  | 1490000 |  | 67 |  | NA |  | NA |  | 2080000 |  | 3100000
Magnesium:12
2012 | 51900 | r | 25200 |  | 77000 | r | 137000 |  | 56 |  | 252000 |  | 122000 |  | 374000 | r | 663000 | r
2013 | 54300 |  | 24900 | r | 79200 | r | 136000 |  | 58 |  | 260000 | r | 119000 | r | 379000 | r | 653000 | r
2014 | 56100 | r | 25000 |  | 81100 | r | 148000 | r | 55 |  | 266000 |  | 118000 |  | 384000 | r | 700000 | r
2015 | 65600 | r | 22900 | r | 88500 | r | 162000 | r | 55 | r | 311000 | r | 108000 | r | 419000 | r | 766000 | r
2016 | 72800 |  | 23200 |  | 96000 |  | 178000 |  | 54 |  | 345000 |  | 110000 |  | 455000 |  | 846000
Nickel:13
2012 | NA |  | NA |  | 90300 | r | 215000 |  | 42.05906 |  | NA |  | NA |  | 1580000 | r | 3760000 | r
2013 | NA |  | NA |  | 89100 | r | 200000 | r | 43.82227 |  | NA |  | NA |  | 1340000 | r | 3050000 | r
2014 | NA |  | NA |  | 91500 | r | 240000 | r | 38.09165 |  | NA |  | NA |  | 1540000 | r | 4050000 | r
2015 | NA |  | NA |  | 90600 | r | 209000 | r | 42.85579 |  | NA |  | NA |  | 1070000 |  | 2500000 | r
2016 | NA |  | NA |  | 90000 |  | 194000 |  | 46.14797 |  | NA |  | NA |  | 863000 |  | 1870000
Tin:14
2012 | 2380 |  | 11200 |  | 13500 |  | 46900 | r | 31 |  | 67300 |  | 316000 |  | 383000 |  | 1220000
2013 | 2150 |  | 10600 |  | 12700 |  | 45100 | r | 28 |  | 49300 |  | 243000 |  | 292000 |  | 1050000
2014 | 2060 |  | 10600 |  | 12600 |  | 44900 | r | 27 |  | 46400 |  | 238000 |  | 285000 |  | 1040000
2015 | 1120 | r | 10100 |  | 11200 | r | 43800 |  | 26 | r | 18700 | r | 168000 |  | 186000 | r | 722000 | r
2016 | 1050 |  | 10300 |  | 11300 |  | 43100 |  | 27 |  | 19400 |  | 190000 |  | 209000 |  | 788000
Titanium:15
2012 | 38700 |  | 1000 |  | 39700 |  | W |  | 52 |  | NA |  | NA |  | 278000 |  | NA
2013 | 39100 |  | 1000 |  | 40100 |  | W |  | 60 |  | NA |  | NA |  | 210000 |  | NA
2014 | 44300 |  | 1000 |  | 45300 |  | W |  | 63 |  | NA |  | NA |  | 244000 |  | NA
2015 | 52200 |  | 1000 |  | 53200 |  | W |  | 63 |  | NA |  | NA |  | 310000 |  | NA
2016 | 55000 |  | 1000 |  | 56000 |  | W |  | 62 |  | NA |  | NA |  | 293000 |  | NA
Zinc:16
2012 | 205000 |  | 129000 |  | 335000 |  | 1090000 |  | 31 |  | 433000 |  | 273000 |  | 706000 |  | 2300000
2013 | 153000 |  | 113000 |  | 267000 |  | 1070000 |  | 25 |  | 323000 |  | 238000 |  | 562000 |  | 2260000
2014 | 173000 |  | 74900 |  | 248000 |  | 1140000 |  | 22 |  | 409000 |  | 177000 |  | 586000 |  | 2700000
2015 | 145000 |  | 52800 | r | 198000 |  | 1080000 |  | 18 |  | 324000 | r | 118000 | r | 442000 | r | 2410000 | r
2016 | 135000 |  | 29200 |  | 164000 |  | 942000 |  | 17 |  | 415000 |  | 89700 |  | 504000 |  | 2890000
rRevised. NA Not available. W Withheld to avoid disclosing company proprietary data.
1Table includes data available through June 27, 2018. Data are rounded to no more than three significant digits; may not add to totals shown.
2Scrap that results from the manufacturing process, including metal and alloy production. New scrap of aluminum, copper, lead, tin, and zinc does not include home scrap, which is scrap generated and recycled in the metal-producing plant.
3Scrap that results from consumer products.
4Metal recovered from new plus old scrap.
5Apparent supply is production plus imports minus exports plus stock changes. Production is primary production plus recycled metal. Apparent supply is calculated on a contained-weight basis.
6Also referred to as recycling rate. Calculated by dividing the amount recycled by the apparent supply.
7Quantity of metal is the calculated metallic recovery from purchased new and old aluminum-base scrap, estimated for full industry coverage. Monetary value is estimated based on average U.S. market price for primary aluminum metal ingot. Series revised by removing imported scrap to avoid double counting.
8Quantity of chromium metal recycled was estimated as chromium content of stainless steel scrap receipts (reported by the iron and steel and pig iron industries). For the calculation of apparent supply, trade includes reported or estimated chromium content of chromite ore, ferrochromium, chromium metal and scrap, a variety of chromium-containing chemicals, and stainless steel mill products and scrap. Stocks include estimated chromium content of reported and estimated producer, consumer, and Government stocks. Recycled monetary value estimated as recycled quantity times the average import value of high-carbon ferrochromium. Apparent supply monetary value estimated like apparent supply quantity with monetary value substituted for chromium content.
9Includes copper recovered from unalloyed and alloyed copper-base scrap, as refined copper or in alloy forms, as well as copper recovered from aluminum-, nickel-, and zinc-base scrap. Monetary value based on annual average refined copper prices.
10Recycled scrap reported from consuming manufacturers. Apparent supply measured as shipments of iron and steel products plus castings corrected for imported semifinished products. Recycled unit value is the U.S. annual average composite price for No. 1 heavy-melting steel calculated from prices published in American Metal Market. Unit value for the year was used to calculate values of recycled scrap and apparent supply of scrap.
11Apparent supply of lead is production plus net imports. Monetary values for 2012 are based on the Platts Metals Week North American Producer Price for refined lead, and 2013–2016 values are based on the Platts Metals Week North American price for refined lead.
12Includes magnesium content of aluminum-base scrap. Monetary value based on the annual average Platts Metals Week U.S. spot western magnesium price.
13Nickel statistics were derived from the following:
Production, consumption, and receipts data
•Reported nickel content of products made from reclaimed stainless steel dust, spent nickel-cadmium batteries, plating solutions, and other products.
•Estimated nickel content of reported net receipts of alloy and stainless steel scrap.
•Reported nickel content of recovered copper-base scrap.
•Reported nickel content of obsolete and prompt purchased nickel-base scrap.
•Estimated nickel content of various types of reported obsolete and prompt aluminum scrap.
Stock data
•Reported or estimated nickel content of all scrap stocks, except copper.
•Reported nickel content of primary products held by world producers in U.S. warehouses.
•Reported nickel content of primary products held by U.S. consumers.
•Reported nickel content of U.S. Government stocks.
Monetary value based on annual average cash price for cathode, as reported by the London Metal Exchange.
14Monetary value based on Platts Metals Week composite price for tin for 2012 and 2013, and on Platts Metals Week New York dealer tin price for 2014–2016. Apparent supply does not include withheld stock changes.
15Percentage recycled based on titanium scrap consumed divided by primary sponge and scrap consumption.
16Monetary value based on annual average Platts Metals Week North American price for Special High-Grade Zinc. Apparent supply for zinc is calculated as refined primary production plus total recycled from new and old scrap plus refined imports minus refined exports.

## T2
TABLE 2
SALIENT U.S. RECYCLING TRADE STATISTICS FOR SELECTED METALS1
| Exports | [5 empty] | Imports for consumption
| Quantity | [5 empty] | Quantity
| Gross quantity |  | Contained quantity |  | Value |  | Gross quantity |  | Contained quantity | Value2
Year | (metric tons) |  | (metric tons) |  | (thousands) |  | (metric tons) |  | (metric tons) | (thousands)
Aluminum:3
2012 | 2030000 |  | NA |  | 3490000 |  | 588000 |  | NA | 905000
2013 | 1870000 |  | NA |  | 3270000 |  | 565000 |  | NA | 848000
2014 | 1720000 |  | NA |  | 2880000 |  | 559000 |  | NA | 931000
2015 | 1550000 |  | NA |  | 2450000 |  | 521000 |  | NA | 795000
2016 | 1350000 |  | NA |  | 1890000 |  | 609000 |  | NA | 806000
Chromium:4
2012 | 623000 |  | 106000 |  | 804000 |  | 156000 |  | 26900 | 238000 | r
2013 | 644000 |  | 109000 |  | 742000 |  | 226000 |  | 38600 | 211000
2014 | 548000 |  | 93200 |  | 674000 |  | 329000 |  | 56000 | 427000 | r
2015 | 514000 |  | 87500 | r | 639000 | r | 192000 |  | 32800 | 166000 | r
2016 | 654000 |  | 111000 |  | 443000 |  | 263000 |  | 44900 | 183000
Copper:5
2012 | 1190000 |  | 941000 |  | 4400000 |  | 105000 |  | 83800 | 528000
2013 | 1150000 |  | 908000 |  | 4070000 |  | 106000 |  | 84700 | 521000
2014 | 1040000 |  | 829000 |  | 3460000 |  | 117000 |  | 92600 | 563000
2015 | 954000 | r | 769000 | r | 2750000 |  | 112000 |  | 88400 | 457000
2016 | 944000 |  | 757000 |  | 2220000 |  | 125000 |  | 98400 | 459000
Iron and steel:
2012 | 21300000 |  | NA |  | 9410000 |  | 3720000 |  | 3720000 | 1590000
2013 | 18500000 |  | NA |  | 7550000 |  | 3930000 |  | 3930000 | 1470000
2014 | 15300000 |  | NA |  | 6150000 |  | 4260000 |  | 4260000 | 1720000
2015 | 12800000 |  | NA |  | 4010000 |  | 3590000 |  | 3590000 | 967000
2016 | 12600000 |  | NA |  | 3550000 |  | 3870000 |  | 3870000 | 953000
Lead:6
2012 | 25900 |  | NA |  | 30600 |  | 20000 | r | 13100 | 18300 | r
2013 | 34400 |  | NA |  | 44900 |  | 9430 | r | 6160 | 8490 | r
2014 | 36300 |  | NA |  | 51200 |  | 12600 | r | 7820 | 14400 | r
2015 | 46600 |  | NA |  | 57500 |  | 7560 | r | 4950 | 5780 | r
2016 | 45900 |  | NA |  | 56000 |  | 7420 |  | 5900 | 7700
Magnesium:7
2012 | 2100 |  | NA |  | 5290 |  | 20900 |  | 20900 | 47700
2013 | 470.739 |  | NA |  | 1420 |  | 17500 |  | 17500 | 43300
2014 | 922.989 |  | NA |  | 2460 |  | 19000 |  | 19000 | 43800
2015 | 431.958 |  | NA |  | 895.247 |  | 21300 |  | 21300 | 44300
2016 | 995.969 |  | NA |  | 2040 |  | 21900 |  | 21900 | 50300
Nickel:8
2012 | 649000 |  | 59600 |  | 804000 |  | 177000 |  | 22300 | 237000
2013 | 669000 |  | 61100 |  | 742000 |  | 245000 |  | 26300 | 211000
2014 | 578000 |  | 56300 |  | 674000 |  | 358000 |  | 39000 | 426000
2015 | 541000 | r | 51900 |  | 639000 | r | 218000 |  | 27100 | 165000
2016 | 683000 |  | 63700 |  | 442000 |  | 288000 |  | 32300 | 182000
Tin:9
2012 | 10300 |  | NA |  | 27200 |  | 72500 |  | NA | 24800
2013 | 5020 |  | NA |  | 17300 |  | 63700 |  | NA | 23100
2014 | 7480 |  | NA |  | 19600 |  | 49700 |  | NA | 19400
2015 | 2530 |  | NA |  | 7360 |  | 32700 |  | NA | 12300
2016 | 4570 |  | NA |  | 11200 |  | 27200 |  | NA | 5460
Titanium:10
2012 | 8760 |  | NA |  | 45300 |  | 14400 |  | NA | 98500
2013 | 4700 |  | NA |  | 21800 |  | 12700 |  | NA | 63600
2014 | 4610 |  | NA |  | 18200 |  | 19300 |  | NA | 101000
2015 | 6860 |  | NA |  | 25900 |  | 22100 |  | NA | 124000
2016 | 9720 |  | NA |  | 25600 |  | 18500 |  | NA | 93600
Zinc:11
2012 | 90400 |  | NA |  | 107000 |  | 20000 |  | NA | 24600
2013 | 88000 |  | NA |  | 105000 |  | 21000 |  | NA | 25300
2014 | 71400 |  | NA |  | 93700 |  | 24900 |  | NA | 30900
2015 | 55200 |  | NA |  | 68600 |  | 18000 |  | NA | 20100
2016 | 30100 |  | NA |  | 37800 |  | 11300 |  | NA | 12800
rRevised. NA Not available.
1Contained quantity equal to gross quantity, unless otherwise specified.
2Imports value is customs value.
3Includes aluminum remelt scrap ingot and aluminum waste and scrap Harmonized Tariff Schedule of the United States (HTS) codes 7601.20.9075, 7602.00.0030, and 7602.00.0090.
4Includes stainless steel scrap and chromium metal waste and scrap. Contained quantity for import and export quantities of HTS code 7204.21.0000 is 17% of gross quantity; for HTS code 8112.22.0000, contained quantity is 100% of gross quantity.
5For HTS codes 7404.00.0041, 7404.00.0046, 7404.00.0051, 7404.00.0056, 7404.00.0061, 7404.00.0066, 7404.00.0075, 7404.00.0085, and 7404.00.0095, contained quantity for exports is estimated as 65% of gross quantity. For HTS codes 7404.00.3045, 7404.00.3055, 7404.00.3065, 7404.00.3090, 7404.00.6045, 7404.00.6055, 7404.00.6065, and 7404.00.6090, contained quantity for imports is estimated as 72% of gross quantity.
6Includes waste and scrap obtained from lead-acid batteries HTS codes 7802.00.0030 and 7802.00.0060.
7Includes magnesium waste and scrap HTS code 8104.20.0000.
8Contained quantity for import and export quantities is 0.4% of gross quantity for HTS code 7204.29.0000, 50% for HTS code 7503.00.0000, and 7.5% for HTS code 7204.21.0000.
9Includes tin waste and scrap HTS code 8002.00.0000.
10Includes titanium waste and scrap HTS code 8108.30.0000.
11Includes zinc waste and scrap HTS code 7902.00.0000.